## F-no-007
Civil Site Visit
SOIL COMPACTION TEST REPORT
DLBD Of sand :- Kg / Cum
Wt. of sand in cone :- Kgs
MDD of soil determined at laboratory : kg / cum (OMC = %)
Lacation :
Cone calibration status : Yes / No
Layer:
Date :
Sr. No | Description | S - 1 | S - 2 | S - 3
1 | Wt. of sand in pouring cylinder before pouring (kgs)
2 | Wt. of sand in pouring cylinder after pouring (kgs)
3 | Wt. 0f sand in poured into the hole + cone (kgs)=(C1-C2)
4 | Wt. 0f sand in poured into the hole (kgs)=(C3-0.366)
5 | Wt.of soil extracted from the hole (kgs)
6 | Vol. of sand poured into the hole ( cum )= ( C4/1.386)
7 | Wet density of soil in Kg / cum = (C5/C6)
8 | Moisture of soil in %
9 | Dry density of soil in Kg / Cum = (C7X100)/(100+C8)
10 | Degree of compaction in % with ref.to MDD =C9X100/2040
11 | Remark
Signature:-
Name:-
Date:-

## 1
SOIL COMPACTION TEST REPORT
DLBD Of sand :- Kg / Cum
Wt. of sand in cone :- Kgs
MDD of soil determined at laboratory : kg / cum (OMC = %)
Lacation :
Cone calibration status : Yes / No
Layer:
Date :
Sr. No | Description | S - 1 | S - 2 | S - 3
1 | Wt. of sand in pouring cylinder before pouring (kgs) | 7.31 | 7.212 | 7.387
2 | Wt. of sand in pouring cylinder after pouring (kgs) | 5.288 | 5.356 | 5.461
3 | Wt. 0f sand in poured into the hole + cone (kgs)=(C1-C2) | 2.022 | 1.856 | 1.926
4 | Wt. 0f sand in poured into the hole (kgs)=(C3-0.366) | 1.656 | 1.49 | 1.56
5 | Wt.of soil extracted from the hole (kgs) | 2.348 | 2.278 | 2.31
6 | Vol. of sand poured into the hole ( cum )= ( C4/1386) | 1.194805 | 1.075036 | 1.125541
7 | Wet density of soil in Kg / cum = (C5/C6) | 1.965174 | 2.118999 | 2.052346
8 | Moisture of soil in % | 6 | 7 | 7
9 | Dry density of soil in Kg / Cum = (C7X100)/(100+C8) | 1.853938 | 1.980373 | 1.918081
10 | Degree of compaction in % with ref.to MDD =C9X100/2040 | 90.8793 | 97.07709 | 94.02355
11 | Remark
Signature:-
Name:-
Date:-

## 2
SOIL COMPACTION TEST REPORT
DLBD Of sand :- Kg / Cum
Wt. of sand in cone :- Kgs
MDD of soil determined at laboratory : kg / cum (OMC = %)
Lacation :
Cone calibration status : Yes / No
Layer:
Date :
Sr. No | Description | S - 1 | S - 2 | S - 3
1 | Wt. of sand in pouring cylinder before pouring (kgs)
2 | Wt. of sand in pouring cylinder after pouring (kgs)
3 | Wt. 0f sand in poured into the hole + cone (kgs)=(C1-C2)
4 | Wt. 0f sand in poured into the hole (kgs)=(C3-0.366)
5 | Wt.of soil extracted from the hole (kgs)
6 | Vol. of sand poured into the hole ( cum )= ( C4/1386)
7 | Wet density of soil in Kg / cum = (C5/C6)
8 | Moisture of soil in %
9 | Dry density of soil in Kg / Cum = (C7X100)/(100+C8)
10 | Degree of compaction in % with ref.to MDD =C9X100/2040
11 | Remark
Signature:-
Name:-
Date:-

## 3
SOIL COMPACTION TEST REPORT
DLBD Of sand :- Kg / Cum
Wt. of sand in cone :- Kgs
MDD of soil determined at laboratory : kg / cum (OMC = %)
Lacation :
Cone calibration status : Yes / No
Layer:
Date :
Sr. No | Description | S - 1 | S - 2 | S - 3
1 | Wt. of sand in pouring cylinder before pouring (kgs) | 7.38 | 7.41 | 7.404 | 7.397 | 7.421 | 7.431 | 7.412 | 7.2 | 7.3
2 | Wt. of sand in pouring cylinder after pouring (kgs) | 5.326 | 5.289 | 5.348 | 5.344 | 5.512 | 5.465 | 5.398 | 5.42 | 5.32
3 | Wt. 0f sand in poured into the hole + cone (kgs)=(C1-C2) | 2.054 | 2.121 | 2.056 | 2.053 | 1.909 | 1.966 | 2.014 | 1.78 | 1.98
4 | Wt. 0f sand in poured into the hole (kgs)=(C3-0.366) | 1.688 | 1.755 | 1.69 | 1.687 | 1.543 | 1.6 | 1.648 | 1.414 | 1.614
5 | Wt.of soil extracted from the hole (kgs) | 2.318 | 2.218 | 2.219 | 2.341 | 2.106 | 2.045 | 2.21 | 2.021 | 2.21
6 | Vol. of sand poured into the hole ( cum )= ( C4/1386) | 1.217893 | 1.266234 | 1.219336 | 1.217172 | 1.113276 | 1.154401 | 1.189033 | 1.020202 | 1.164502
7 | Wet density of soil in Kg / cum = (C5/C6) | 1.903287 | 1.751651 | 1.819843 | 1.923311 | 1.891715 | 1.77148125 | 1.858653 | 1.98098 | 1.897807
8 | Moisture of soil in % | 8 | 7 | 8 | 8.5 | 7 | 8 | 8 | 8 | 7
9 | Dry density of soil in Kg / Cum = (C7X100)/(100+C8) | 1.762303 | 1.637057 | 1.685039 | 1.772637 | 1.767958 | 1.64026 | 1.720975 | 1.834241 | 1.773651
10 | Degree of compaction in % with ref.to MDD =C9X100/2040 | 86.38738 | 80.24791 | 82.59997 | 86.89397 | 86.6646 | 80.40492 | 84.36152 | 89.91377 | 86.94368
11 | Remark
Signature:-
Name:-
Date:-

## Sheet1
1 | Wt. of sand in pouring cylinder before pouring (kgs) | 7.48 | 7.414 | 7.406 | 7.41 | 7.416 | 7.416 | 7.421 | 7.419 | 7.488
2 | Wt. of sand in pouring cylinder after pouring (kgs) | 5.475 | 5.416 | 5.398 | 5.41 | 5.398 | 5.399 | 5.42 | 5.548 | 5.498
3 | Wt. 0f sand in poured into the hole + cone (kgs)=(C1-C2) | 2.005 | 1.998 | 2.008 | 2 | 2.018 | 2.017 | 2.001 | 1.871 | 1.99
4 | Wt. 0f sand in poured into the hole (kgs)=(C3-0.366) | 1.639 | 1.632 | 1.642 | 1.634 | 1.652 | 1.651 | 1.635 | 1.505 | 1.624
5 | Wt.of soil extracted from the hole (kgs) | 2.35 | 2.415 | 2.354 | 2.45 | 2.365 | 2.354 | 2.398 | 2.298 | 2.345
6 | Vol. of sand poured into the hole ( cum )= ( C4/1386) | 1.18254 | 1.177489 | 1.184704 | 1.178932 | 1.191919 | 1.191198 | 1.179654 | 1.085859 | 1.171717
7 | Wet density of soil in Kg / cum = (C5/C6) | 1.987248 | 2.050974 | 1.986994 | 2.078152 | 1.984195 | 1.976162 | 2.0328 | 2.116298 | 2.001336
8 | Moisture of soil in % | 8 | 7 | 7 | 8.5 | 7 | 7.5 | 8 | 8 | 7.5
9 | Dry density of soil in Kg / Cum = (C7X100)/(100+C8) | 1.840045 | 1.916798 | 1.857004 | 1.915347 | 1.854388 | 1.838291 | 1.882222 | 1.959535 | 1.861708
10 | Degree of compaction in % with ref.to MDD =C9X100/2040 | 90.19827 | 93.9607 | 91.02959 | 93.88957 | 90.90136 | 90.11228 | 92.2658 | 96.05563 | 91.2602
11 | Remark
|  | 7.475 | 7.412 | 7.465 | 7.454 | 7.415 | 7.414 | 7.411 |  | 7.445
|  | 5.479 | 5.415 | 5.426 | 5.408 | 5.397 | 5.397 | 5.416 | 5.548 | 5.41
|  | 1.996 | 1.997 | 2.039 | 2.046 | 2.018 | 2.017 | 1.995 | #VALUE! | 2.035
|  | 1.63 | 1.631 | 1.673 | 1.68 | 1.652 | 1.651 | 1.629 | #VALUE! | 1.669
|  | 2.355 | 2.368 | 2.389 | 2.416 | 2.365 | 2.357 | 2.388 | 2.298 | 2.389
|  | 1.176046 | 1.176768 | 1.207071 | 1.212121 | 1.191919 | 1.191198 | 1.175325 | #VALUE! | 1.204185
|  | 2.002472 | 2.012292 | 1.979172 | 1.9932 | 1.984195 | 1.978681 | 2.031779 | #VALUE! | 1.983915
|  | 8 | 7 | 7 | 8 | 7 | 7.5 | 8 | 8 | 7.5
|  | 1.854141 | 1.880647 | 1.849693 | 1.845556 | 1.854388 | 1.840633 | 1.881277 | #VALUE! | 1.845502
|  | 90.88927 | 92.18856 | 90.67123 | 90.46841 | 90.90136 | 90.22712 | 92.21945 | #VALUE! | 90.4658
|  | 7.487 | 7.42 | 7.466 | 7.459 | 7.429 | 7.421 | 7.43 | 7.42 | 7.445
|  | 5.487 | 5.415 | 5.427 | 5.425 | 5.45 | 5.405 | 5.421 | 5.548 | 5.41
|  | 2 | 2.005 | 2.039 | 2.034 | 1.979 | 2.016 | 2.009 | 1.872 | 2.035
|  | 1.634 | 1.639 | 1.673 | 1.668 | 1.613 | 1.65 | 1.643 | 1.506 | 1.669
|  | 2.355 | 2.368 | 2.39 | 2.398 | 2.36 | 2.36 | 2.389 | 2.298 | 2.389
|  | 1.178932 | 1.18254 | 1.207071 | 1.203463 | 1.163781 | 1.190476 | 1.185426 | 1.08658 | 1.204185
|  | 1.99757 | 2.00247 | 1.98 | 1.992583 | 2.027874 | 1.9824 | 2.01531 | 2.114892 | 1.983915
|  | 8 | 7 | 7 | 8 | 7 | 7.5 | 8 | 9 | 7.5
|  | 1.849602 | 1.871467 | 1.850467 | 1.844984 | 1.895209 | 1.844093 | 1.866028 | 1.940268 | 1.845502
|  | 90.66677 | 91.73858 | 90.70918 | 90.44039 | 92.9024 | 90.39672 | 91.47194 | 95.11119 | 90.4658
|  | 7.478 | 7.421 | 7.464 | 7.459 | 7.425 | 7.429 | 7.433 | 7.427 | 7.445
|  | 5.487 | 5.414 | 5.429 | 5.421 | 5.45 | 5.445 | 5.436 | 5.48 | 5.41
|  | 1.991 | 2.007 | 2.035 | 2.038 | 1.975 | 1.984 | 1.997 | 1.947 | 2.035
|  | 1.625 | 1.641 | 1.669 | 1.672 | 1.609 | 1.618 | 1.631 | 1.581 | 1.669
|  | 2.352 | 2.367 | 2.392 | 2.398 | 2.36 | 2.36 | 2.389 | 2.298 | 2.389
|  | 1.172439 | 1.183983 | 1.204185 | 1.206349 | 1.160895 | 1.167388 | 1.176768 | 1.140693 | 1.204185
|  | 2.006075 | 1.999185 | 1.986406 | 1.987816 | 2.032915 | 2.021607 | 2.030137 | 2.014565 | 1.983915
|  | 8 | 7 | 8 | 8 | 7 | 7.5 | 8 | 9 | 7.5
|  | 1.857477 | 1.868397 | 1.839265 | 1.84057 | 1.89992 | 1.880565 | 1.879757 | 1.848225 | 1.845502
|  | 91.05279 | 91.58808 | 90.16005 | 90.22403 | 93.13335 | 92.18454 | 92.14494 | 90.59927 | 90.4658
|  | 7.468 | 7.421 | 7.458 | 7.459 | 7.424 | 7.429 | 7.433 | 7.427 | 7.442
|  | 5.489 | 5.414 | 5.429 | 5.421 | 5.448 | 5.445 | 5.431 | 5.48 | 5.42
|  | 1.979 | 2.007 | 2.029 | 2.038 | 1.976 | 1.984 | 2.002 | 1.947 | 2.022
|  | 1.613 | 1.641 | 1.663 | 1.672 | 1.61 | 1.618 | 1.636 | 1.581 | 1.656
|  | 2.352 | 2.367 | 2.398 | 2.398 | 2.36 | 2.36 | 2.389 | 2.298 | 2.388
|  | 1.163781 | 1.183983 | 1.199856 | 1.206349 | 1.161616 | 1.167388 | 1.180375 | 1.140693 | 1.194805
|  | 2.020999 | 1.999185 | 1.998574 | 1.987816 | 2.031652 | 2.021607 | 2.023933 | 2.014565 | 1.998652
|  | 8 | 7 | 8 | 8 | 7 | 7.5 | 8 | 9 | 7.5
|  | 1.871296 | 1.868397 | 1.850531 | 1.84057 | 1.89874 | 1.880565 | 1.874012 | 1.848225 | 1.859211
|  | 91.73018 | 91.58808 | 90.71231 | 90.22403 | 93.07551 | 92.18454 | 91.86332 | 90.59927 | 91.13781
|  | 7.452 | 7.433 | 7.454 | 7.4589 | 7.448 | 7.429 | 7.433 | 7.427 | 7.442
|  | 5.489 | 5.414 | 5.429 | 5.42 | 5.448 | 5.445 | 5.431 | 5.48 | 5.42
|  | 1.963 | 2.019 | 2.025 | 2.0389 | 2 | 1.984 | 2.002 | 1.947 | 2.022
|  | 1.597 | 1.653 | 1.659 | 1.6729 | 1.634 | 1.618 | 1.636 | 1.581 | 1.656
|  | 2.352 | 2.367 | 2.398 | 2.398 | 2.36 | 2.36 | 2.389 | 2.298 | 2.388
|  | 1.152237 | 1.192641 | 1.19697 | 1.206999 | 1.178932 | 1.167388 | 1.180375 | 1.140693 | 1.194805
|  | 2.041247 | 1.984672 | 2.003392 | 1.986746 | 2.001812 | 2.021607 | 2.023933 | 2.014565 | 1.998652
|  | 8 | 7 | 8 | 8 | 7 | 7.5 | 8 | 9 | 7.5
|  | 1.890044 | 1.854833 | 1.854993 | 1.83958 | 1.870852 | 1.880565 | 1.874012 | 1.848225 | 1.859211
|  | 92.64921 | 90.9232 | 90.93103 | 90.17549 | 91.70843 | 92.18454 | 91.86332 | 90.59927 | 91.13781